## Acme Primary Layout
Control Devices LLC
ACME / Primary Machine Layout
[5 empty] | Original Layout Date |  | 2014-07-24 | Print Rev Letter |  | 6
Revised Layout Date
| Machine # | A2 | Part No. | 103060 |  | Tool Slide Cam |  | ¾
|  |  | Job No. |  |  | RPM |  | 1370 | Gears | 26-50 | HIGH
| Size | 1¼" | Matl | 5/8" RND 12L14 |  | Feed Rate |  | 0.0053 | Gears | 52-48-42-58
[5 empty] | Calculated Gross Cycle Time |  |  | 8.2
Calculated Actual Cycle Time
Supervisor Initials
Position |  | Main Tool Slide |  |  |  | Cross-Slide |  |  |  | Cams
6 |  | SPOT |  |  |  | ROUGH FORM FRONT (M42)
1 |  | 3/8" DRILL 118° DRILL POINT |  |  |  | ROUGH FORM BACK (M42) .400Ø
2 |  | DRILL 6.5 MM |  |  |  | SHAVE FRONT-CARBIDE
3 |  | DRILL 6.5 MM/ROLL SUPPORT |  |  |  | FORM BARBS (M42)
4 |  | SUPPORT W/ PIN OR ROLL SUPPORT |  |  |  | SHAVE BARBS - CARBIDE
5 |  | DRILL THROUGH 6.5MM |  |  |  | CUT OFF .093 CARBIDE
Notes:
CDF375 B 1/14/14 (ECN 14-021)