## Davenport Primary Layout Sheet
Control Devices LLC
| DAVENPORT / Primary Machine Layout | [8 empty] | Print Rev Letter |  | D
[5 empty] | Original Layout Date |  | 2014-08-16
Machine # |  |  | Part No. | CY10605-0 | Revised Layout Date |  | 2014-09-02
|  |  | Job No. | 542 | [6 empty] | Cycle | 75
Size |  |  | Material | 3/8 HEX BRASS |  | RPM | 3000
[6 empty] | Feed Gears | 60-60
[6 empty] | Spindle Gears | 42-21
[9 empty] | Calculated Gross Cycle Time |  |  | 2.4
[6 empty] | Thread Gears | N/A |  | Calculated Actual Cycle Time
[6 empty] | Surface Ft. | 319 |  | Supervisor Initials
Position | Operations |  |  |  | Cams | Length of | Feed per | Effect | Block | References
[5 empty] | Used | Cut | Rev | Revs | Location
1 | SPOT |  |  |  | 5-C-6
| FORM |  |  |  | 5-C-13
2 | DRILL | 0.0625 |  |  | 5-C-6
| SHAVE |  |  |  | 5-C-17 | CUT BACK CAM
3 | DRILL | 0.0625 |  |  | 5-C-6
| ROLL THD |  |  |  | EARLY RISE
4 | DRILL | 0.140625 | FLAT BOTTOM |  | 5-C-6
HR
ROLLD THD OPT
5 | PICK OFF & BACK CHAMFER |  |  |  | C35288
B-94
| C/O | 0.062 | BLADE |  | C2365-6 | 0.250 EARLY
Notes:
|  | 60 CYCLE | 3067 RPM | 46-18 | 102 EFF REVS @ 326 SFM
|  |  | 2.71 SEC | 67-60
CDF352 C 1/29/14 (14-055)