## Davenport Primary Layout Sheet
Control Devices LLC
| DAVENPORT / Primary Machine Layout | [8 empty] | Print Rev Letter |  | A
[5 empty] | Original Layout Date |  | 2014-07-29
Machine # | D4 |  | Part No. | NP3005 | Revised Layout Date
|  |  | Job No. | 691 | [6 empty] | Cycle | 60
Size | O/S |  | Material | 5/8 HEX BRASS |  | RPM | 2400
[6 empty] | Feed Gears | 60-60
[6 empty] | Spindle Gears | 42-21
[9 empty] | Calculated Gross Cycle Time |  |  | 2.96
[6 empty] | Thread Gears | 32-32 |  | Calculated Actual Cycle Time
[6 empty] | Surface Ft. |  |  | Supervisor Initials
Position | Operations |  |  |  | Cams | Length of | Feed per | Effect | Block | References
[5 empty] | Used | Cut | Rev | Revs | Location
1 | SPOT |  |  |  | 5-C-6
2
| FORM |  |  |  | 5-C-13
3
| DRILL |  | 15/32 |  | 5-C-6
4 | TAP | ½ - 32 |  |  | 5-C-106
5 | PICK OFF & BACK CHAMFER |  |  |  | C35288
B-94
| CUT OFF | 0.062 |  |  | C2365-6 | .250 EARLY RISE
Notes:
CDF352 C 1/29/14 (14-055)