## Acme Primary Layout
Control Devices LLC
ACME / Primary Machine Layout
[5 empty] | Original Layout Date |  | 2014-05-14 | Print Rev Letter |  | A
Revised Layout Date
| Machine # | ACME | Part No. | SF1601-20 |  | Tool Slide Cam |  | 1"
|  |  | Job No. |  |  | RPM |  | 1270 | Gears | 52-44
| Size | 2" | Matl | 7/8 SC HEX SRA |  | Feed Rate |  | 0.0077 | Gears | 38-58
[5 empty] | Calculated Gross Cycle Time |  |  | 9.1
[5 empty] | Calculated Actual Cycle Time |  |  | XXX
Supervisor Initials
Position |  | Main Tool Slide |  |  |  | Cross-Slide |  |  |  | Cams
6 |  | COMBO SPOT & DRILL FOR TAP KNEE TURN .860 |  |  |  | ROUGH FORM 1/2 NPT |  |  |  | 3/16 CAM
1 |  | DRILL .680 |  |  |  | FORM 1/2 NPT & .860 ROLL SUPPORT .860. |  |  |  | 3/16 CAM
2 |  | DRILL FLAT BOTTOM WITH PILOT |  |  |  | SHAVE COMPLETE ROLL ON 860 DEGREE WIDE ROLLER
3 |  | SEATING TOOL KNEE TURN OD CHAMFER |  |  |  | ROLL M16 x 1.5 K18 SPECIAL. |  |  |  | BUMP CAM
4 |  | TAP 3/4-20 NEF STRAIGHT 6 FLUTE BOTTOMING GH-6. |  |  |  | BREAKDOWN FOR CUTOFF |  |  |  | 3/16 CAM
5 |  | 3/8 HALF ROUND TO FINISH THRU HOLE |  |  |  | CUTOFF width 1/8 (.125) |  |  |  | 1/4 CAM
Notes:
BLANK FOR M16 x 1.5 = .612
SHARP CORNER MATERIAL SRA
1¼" MACHINE- SPINDLE GEAR 24-52/FEED 56-44-40-60
CDF375 B 1/14/14 (ECN 14-021)